## Sheet1
Topology | N_Atoms | Ef_Notebook [eV/atom] | Ef_DFT [eV/atom] | Ef_Diff [eV/atom] | Ef_Rel_Error [%] | Eg_Notebook [eV] | Eg_DFT [eV] | K_Notebook [GPa] | K_DFT [GPa] | G_Notebook [GPa] | G_DFT [GPa] | Eads_Notebook [eV] | Eads_DFT_Li2S2 [eV] | Eads_DFT_Best [eV] | Eads_DFT_Mean [eV]
Diamond | 332 | 3.235 | 3.2968 | 0.0618 | 1.87 | 0 | 0.041 | 182.1 | 1085.7 | 94.7 | 1249 | 3.25 | -3.35 | -3.35 | 31.08
Gyroid | 244 | 2.6601 | 2.7054 | 0.0453 | 1.67 | 0 | 0.087 | 168.4 | 328.3 | 87.6 | 1008.9 | 3.42 | -2.29 | -2.29 | 15.74
IWP | 228 | 2.379 | 2.3817 | 0.0027 | 0.11 | 0 | 0.068 | 152.6 | 379.2 | 79.3 | 1046.1 | 3.12 | -4.27 | -4.27 | 1.8
Neovius | 188 | 2.9809 | 3.0047 | 0.0238 | 0.79 | 0 | 0.155 | 145.2 | 416.4 | 75.5 | 1212.4 | 2.88 | -3.99 | -3.99 | -1.85
Primitive | 200 | 2.0228 | 2.064 | 0.0412 | 2 | 0 | 0.073 | 138.9 | 200.1 | 72.2 | 794.1 | 2.98 | -1.97 | -2.01 | -1.29