## 5 Sifat Utama
Struktur TPMS | Jumlah Atom (C) | Gaya Maks (eV/Å) | Band Gap Indirect (eV) | Band Gap Direct (eV) | Energi Formasi Ef (eV/atom) | Bulk Modulus K (GPa) | Shear Modulus G (GPa) | Young Modulus E (GPa) | Poisson Ratio | E_ads Rerata (eV) | E_ads Terkuat (eV)
neovius | 188 | 38.0543 | 0.1551 | 0.1551 | 3.0047 | 416.45 | 1212.36 | 1845.86 | -0.2387 | -1.8535 | -3.9946
primitive | 200 | 36.5782 | 0.0728 | 0.0728 | 2.064 | 200.07 | 794.1 | 1025.51 | -0.3543 | -1.2905 | -2.0129
iwp | 228 | 13.8617 | 0.0681 | 0.0681 | 2.3817 | 379.25 | 1046.14 | 1635.04 | -0.2185 | 1.802 | -4.2696
gyroid | 244 | 19.0339 | 0.0867 | 0.0867 | 2.7054 | 328.27 | 1008.88 | 1495.05 | -0.2591 | 15.7369 | -2.2947
diamond | 332 | 289.1988 | 0.0413 | 0.0413 | 3.2968 | 1085.71 | 1248.95 | 2708.34 | 0.0842 | 31.0771 | -3.3497

## Adsorpsi 5 Polisulfida
Struktur TPMS | E_ads S8 (eV) | E_ads Li2S8 (eV) | E_ads Li2S6 (eV) | E_ads Li2S4 (eV) | E_ads Li2S2 (eV)
neovius | 2.2346 | -3.8824 | -1.5321 | -2.0928 | -3.9946
primitive | 0.3378 | -2.0129 | -1.2923 | -1.5153 | -1.9699
iwp | 21.7579 | -2.4953 | -2.9404 | -3.0428 | -4.2696
gyroid | 67.3443 | 13.5101 | 1.4328 | -1.308 | -2.2947
diamond | 136.1358 | 14.8745 | 8.0734 | -0.3483 | -3.3497